## Sheet1
| Chemung | PNS Tech/ Built Blades | Kennemetal | Clear Roads Carbide Blade Spec (CR17-02) BULL | Clear Roads Carbide Blade Spec (CR17-02) TRAP | Clear Roads Carbide Spec (CR07-01) | Alaska | Arizona | California | Colorado | Connecticut | Delaware | Idaho | Illinois | Indiana | Iowa | Kansas | Maine | Maryland | Massachusetts | Michigan | Minnesota | Missouri | Montana | North Dakota | New Hampshire | New York | Ohio | Oklahoma | Rhode Island | South Dakota | Texas | Utah | Vermont | Washington | West Virginia | Wyoming | Dane County | Waukesha County
Plow Blade
Steel Specification |  |  |  | AISI 1020 | AISI 1020 | N/A | SAE 1020 | SAE 1020-1045 | SAE 1020-1044 | ? | A36 | SAE 1020 or "approved equal" | SAE 1020 or A36 | A36 or SAE 1020 | SAE 1020-1045 | ASTM A36 | SAE 1020-1045 | SAE 1020 | A36 | SAE 1021 | SAE 1020 | SAE 1020-1045 | ASTM A 576-90b or ASTM A 575-89 | C1020 | SAE 1020 or A36 | SAE 1020 | SAE 1020 | SAE 1020 | SAE 1020 | A36 or M1020 | A36 or SAE1020- 1045 | A36 | A36 or SAE 1020 | SAE 1020 | A36 | ? | ASTM A36 or 1020 | A36 or 1020 | A36 or 1020
Length (Feet) |  |  |  | 4 (or other 12" increments) | 4 (or other 12" increments) | N/A | 3, 4, or 5 | 3 | 3 or 4 | TBD on Invitation to Bid | ? | ? | 3 and 4 | 3 or 5 | 3 or 4 | 3 and 4 | 3 or 4 | 3 and 4 | ? | 3 or 4 | ? | 3 or 4 | 3,4, or 5 | 3 or 4 | ? | 3 and 4 | 3 and 4 | ? | 2,3,4,5, or 6 | 3 or 4 | 3 or 4 | 3 or 4 | 4 | 3 and 4 | 2,3,4 | 3 or 4 |  | ? | ?
Height (inches) |  |  |  | 6 | 6 | N/A | ? | 5 to 6 | 5 | TBD on Invitation to Bid | ? | 6 or 8 | 6 | 5 | 5 or 6 | 6 | 6 | 6 | ? | 6 | 5 | 5 or 6 | 5 | 6 or 8 | ? | 6 | 6 | ? | 5 or 6 | 6 | 6 | ? | 6 | 6 | 5 or 6 | 6 |  | ? | ?
Thickness (inches) |  |  |  | 3/4 | 3/4 | N/A | 3/4, 7/8, or 1 inch | 3/4 | 7/8 | 3/4 | 3/4 | 1 | 3/4 | 7/8 | 7/8 | 0.75 | 3/4 | 0.75 | ? | 3/4 |  | 3/4 or 7/8 | 3/4 or 7/8 | 3/4 | ? | 0.75 | 0.75 | ? | 3/4 or 7/8 | 3/4 | 3/4 | ? | 3/4 | 0.75 | 3/4 or 7/8 | 0.5 |  | 3/4 | ?
Bolt Hole Distance From Top (inches) |  |  |  | 1.5 | 1.5 | N/A | 1.5 | US Highway Standards | 1.5 | ? | 2 | AASHTO Standards | 1 | 1.5 | 1.5 to 2 | 1.5 | 1.5 | 2 | 2 | 1.5 |  | AASHTO | 1.5 | 1.5 | ? | 2 | 2 | ? | ? | 2 | 2 | 2 | 2 | 2 | ? | AASHTO |  | 1.5 | 1.5
Bolt Hole Spacing (inches) |  |  |  | 3-3-12 | 3-3-12 | N/A | 3 and 6 | US Highway Standards | ? | 12 | 12 | AASHTO Standards | 6 or 8 | 3 and 6 | 3 and 12 | ? | 12 | 12 | 3, 3, 12 | 3 and 12 | 3 and 12 | 3 and 12 | 3 and 12 | ? | ? | 8 | 12 | ? | ? | 3 and 12 | ? | 12 |  | 12 | ? | AASHTO |  | 12 | 3, 6, or 12
Bolt Hole Shape |  |  |  | Square | Square | N/A | Square | Square | Square | Square | Square | Square | Square | ? | Square | Square | Square | Square | square | square | Square | Square or Round | square | square | square | Square | Square | ? | Round | Square | square | square | Square | Square | ? | AASHTO | Square | square | square
Bolt Hole Size (inches) |  |  |  | 11/16 | 11/16 | N/A | ? | 11/16 | 11/16 | 11/16 | 11/16 | 11/16 | 11/16 | 11/16 | 11/16 | 11/16 | 11/16 | 11/16 | 0.6875 | 0.6875 | 11/16 | 11/16 | 11/16 | 11/16 | 11/16 | 11/16 | 11/16 | ? | 11/16 or 13/16 | 11/16 | 11/16 | 11/16 | 11/16 | 11/16 | ? | AASHTO | 11/16 | 11/16 | 11/16
Bolt Head Countersink Diameter (inches) |  |  |  | 5/8 | 5/8 | N/A | 5/8 or 3/4 | 5/8 | 5/8 | ? | 5/8 | 5/8 | 5/8 | 5/8 | AASHTO Standards | ? | 5/8 | 5/8 | 0.625 | 0.625 | 5/8 | ? | 5/8 | 5/8 | 5/8 | 5/8 | ? | ? | 5/8 or 3/4 | 5/8 | 5/8 | 5/8 | 5/8 | 5/8 | ? | AASHTO | 5/8 | ? | 5/8
Bolt Hole Location Tolerance (inches) | 1/16 to 1/32 | 1/16 |  | 1/32 | 1/32 | N/A | ? | 1/32 | 1/16 | 1/16 | 1/16 | 1/32 | 1/32 | 1/16 | 1/32 | ? | ? | 1/32 | 1/32 | ? | ? | 1/32 | ? | ? | 1/32 horizontal, 1/16 vertical | 1/32 | ? | ? | 1/16 | 1/32 | 1/16 | 0.06 | .03 horizontal .06 vertical | 1/32 | ? | ? | 1/32 horizontal, 1/16 vertical | 1/32 horizontal, 1/16 vertical | 1/32
Carbide Insert
Grade |  |  |  | N/A | N/A | High Shock WC | High Shock WC | High Stock WC | High Shock WC | ? | High Shock WC | High Shock WC | High Shock Virgin WC | High Shock WC | High Shock WC | ? | ? | High Shock WC | ? | High Stock Virgin WC | Kennametal 3030 or Equal | Kennametal 3030 or Equal | High Shock WC | Kennametal 3030 or Equal | High Shock WC | High Shock WC |  | High Shock | High Shock WC | ? | High Shock WC | ? |  | High Shock WC | ? | WC Cemented | High Shock WC | High Shock WC | High Shock WC
Segment Length (inches, nominal) |  |  |  | 1 | 1 | 1 | 1 | 1 | 1 | 1 | ? | 1 | 1 | 1 | 1 | 1 | 1 | 1 | ? | ? | ? | 1 | 1 | 1 | ? | 1 | 1 | 1 | 1 | 1 | 1 | 1 | 1 | 1 | 1 | ? | 1 | 1 | ?
Height (inches) |  |  |  | 0.75 | 0.635 | 0.76 | 0.635 | 0.635 | 0.635 | 0.75 | ? | 0.635 | 0.635 | 0.635 | 0.635 | 0.642 | 0.625 | 0.635 | 0.625 | 0.625 | 0.562 | 0.625 | 0.76 | 0.75 | 0.75 | 0.635 | 0.63 | 0.625 | 0.635 | 0.635 | 0.635 | 0.635 | 0.76 | 0.635 | 0.75 | ? | 0.5 + bullnose | 0.635 | ?
Height Tolerance (inches) |  |  |  | 0.005 | 0.005 | 0.01 | ? | 0.005 | 0.005 | 0.005 | ? | 0.045 | 0.005 | 0.005 | 0.005 | 0.01 | 0.01 | 0.005 | ? | 0.005 | 0.005 | ? | 0.01 | 0.005 | 0.01 | 0.005 | N/A | 0.005 | 0.005 | 0.005 | 0.005 | 0.005 | 0.01 | 0.005 | ? | ? | ? | 0.005 | ?
Width (inches) |  |  |  | 0.365 | 0.365 | 0.36 | 0.365 | 0.365 | 0.365 | ? | ? | 0.365 | 0.365 | 0.365 | ? | 0.369 | 0.375 | 0.365 | 0.365 | 0.365 | 0.365 | 0.355 | 0.365 | 0.365 | 0.36 | 0.365 | 0.36 | 0.365 | 0.365 | 0.365 | 0.365 | 0.365 | 0.36 | 0.365 | 0.35 | ? | 0.365 | 0.365 | ?
Width Tolerance (inches) |  |  |  | 0.005 | 0.005 | 0.005 | ? | 0.01 | 0.01 | ? | ? | 0.01 | 0.01 | 0.01 | ? | 0.005 | 0.01 | ? | ? | 0.01 | 0.005 | ? | 0.01 | 0.01 | 0.004 | ? | N/A | 0.01 | 0.005 | 0.005 | 0.01 | 0.005 | 0.005 | ? | ? | ? | ? | 0.01 | ?
Cobalt Content (%) | 11 to 12.5 | 11 to 12.5 | 11 to 12.5 | 11.0 to 12.0 | 11.0 to 12.0 | 11.0 to 12.0 | 11 to 12.5 | 10 to 12.5 | 10 to 12.5 | ? | ? | 12.5 | 11 to 12.5 | 11 to 12.5 | 11 to 12.5 | 11 to 12.5 | 10 to 13 | 11.5 to 12.5 | 10.5 | 10 to 12 | 11 to 13 | 11 to 13 | 10.5 to 12.5 | 11 to 12.5 | 11 to 13 | 11.5 to 12.5 | N/A | 10 to 12.5 | 11 to 12.5 | 10 to 12.5 | 10 to 12.5 | 11 to 14 | 11 to 12 | 11.5 to 12.5 | ? | ? | 11 to 12.5 | 11 to 12.5 | 11+
Tungsten Carbide Content (%) |  |  |  | 87.0 to 88.0 | 87.0 to 88.0 | 87.0 to 88.0 | ? | ? | ? | ? | 89 | ? | ? | ? | ? | N/A | 87 | 87.5 to 88.5 | ? | ? | ? | ? | ? | ? | ? | 87.5 to 88.5 | N/A | ? | ? | ? | ? | ? |  | 87.5 to 88.5 | ? | ? | 89 | ? | ?
All other constituents content (max %) |  |  |  | 1 | 1 | 1 | ? | ? | ? | ? | ? | ? | ? | ? | ? | N/A | ? | N/A | ? | ? | ? | ? | ? | 0 | ? | N/A | N/A | ? | ? | ? | ? | ? |  | N/A | ? | ? | ? | ? | ?
Transverse Rupture Strength (min. PSI) | 350000 | 350000 | 350000 | N/A | N/A | N/A | ? | 350000 | 350000 | 350000 | 351000 | 300,000 to 400000 | 300000 | 350000 | 300000 to 400000 | 350000 | ? | 350000 | 350000 | 350000 | 350000 | ? | ? | 350000 | 350000 | 350000 | 350000 | 350000 | 350000 | 350000 | 350000 | 350000 to 450000 |  | 350000 | ? | ? | 350000 | 350000 | ?
Brazing Shear Strength (min. PSI) |  |  |  | N/A | N/A | N/A | ? | 30000 | 30000 | ? | 70000 | 30000 | 30000 | ? | 30000 | 30000 | ? | 30000 | 30000 | ? | ? | 30000 | ? | 30000 | 30000 | 30000 | 30000 | 30000 | 30000 | 30000 | 30000 | ? | 30000 | 30000 | ? | ? | 30000 | 30000 | 30000
Insert Spacing Tolerance (inches) |  |  |  | 0.01 | 0.01 | N/A | ? | ? | ? | ? | ? | 0 | 0 | ? | 0.01 | N/A | ? | 0.01 | ? | ? | ? | ? | 0.01 | 0.01 | ? | 0.01 | N/A | 0.01 | ? | ? | 0.1 | ? |  | 0.01 | ? | ? | ? | 0.01 | ?
Shape |  |  |  | Bullnose | Trapezoid | N/A | Trapezoid | Trapezoid | Trapezoid | Trapezoid | Rooftop | Trapezoid | Trapezoid | Trapezoid | Trapezoid | Trapezoid | Trapezoid | Trapezoid |  | Trapezoid | Rectangle | Trapezoid | Rectangle | Trapezoid | Trapezoid | Trapezoid | Trapezoid | Trapezoid | Trapezoid | Trapezoid | Trapezoid | Trapezoid | Rectangular | Trapezoid | Trapezoid |  | Bullnose | Trapezoid
Bottom Angle (degrees) |  |  |  | N/A | 25 | N/A | 25 | 25 | 25 | 25 | ? | 25 | 25 | 25 | 25 | 25 | 25 | 25 | ? | 25 | 0 | 25 to 30 | ? | 25 | 25 | 25 | ? | 25 | 25 | 25 | 25 | 25 |  | 25 | ? | ? | ? | 25
Nose Radius Minimum (inches) |  |  |  | 3/16 | 1/16 | N/A | 1/16 | 1/16 | 1/16 | 1/16 | ? | 1/16 | 1/16 | 1/16 | 1/16 | 1/16 | 1/16 | 1/16 | ? | 1/16 | 1/16 | 1/32 to 1/16 | ? | 1/32 | 1/32 | 1/16 | 1/16 | 1/16 | 1/16 | 1/16 | 1/16 | 1/16 |  | 1/16 | ? | ? | ? | 1/16
Test Results 95% Min. Confidence
Surface Cracks, 3X magnification (max %) |  |  |  | N/A | N/A | 15 | ? | ? | ? | ? | ? | ? | ? | ? | ? | N/A | ? | N/A | ? | ? | ? | ? | ? | ? | ? | N/A | N/A | N/A | ? | ? | ? | ? | 15 | N/A | ? | ? | ? | ? | ?
Hardness by ASTM B294-92 (HRA) | 87.5 to 89 | 87.5 to 89 | 87.5 to 89 | 88.0 to 90.5 | 88.0 to 90.5 | 88.0 to 90.5 | 87.5 to 89 | 87.8 to 88.6 | 87 to 89 | 87-88.5 | 87.5 to 88.8 | 87.8 to 88.6 | 87.5 to 89 | 87.5 to 89 | 87.5 to 89 | 87.5 to 89.0 | 87 | N/A | 88 | 87.5 | 87.5-89 | 87-88 | 87-89 | 87.5-88.5 | 86.8-89.2 | N/A | 88 | 87.8 to 88.6 | 87.5-89 | 87.5-89 | 87.5-89 | 87.5-89 | 88-90.5 | N/A | 88-89 | 88 | 87.5-89 | 87.5 to 89 | ?
Density by ASTM B311-08 (g/cc) | 14.1 to 14.6 | 14.1 to 14.6 | 14.1 to 14.6 | 14.0 to 14.5 | 14.0 to 14.5 | 14.0 to 14.5 | 14.1 to 14.6 | 14.1 to 14.6 | 14.1 to 14.5 | ? | ? | 14.1 to 14.4 | 14.1 to 14.6 | 14.1 to 14.6 | 13.9 to 14.6 | 14.1 to 14.6 | 14 | N/A | 14.2 | 14.1-14.6 | 14.1-14.6 | 14.2 | 14.1-14.6 | 14.1-14.6 | 13.9-14.6 | N/A | N/A | 14.1 to 14.6 | 14.1-14.6 | 14.1-14.6 | 14.1-14.6 | ? | 14 to 14.5 | N/A | ? | ? | 14.1-14.6 | 14.1-14.6 | ?
Porosity by ASTM B276-05e1 | A02 | A02 | A06 | A04=0.06% | A04=0.06% | A00-A04 | ? | ? | ? | ? | ? | ? | ? | ? | A06 | N/A | ? | N/A | ? | ? | A06 | ? | ? | ? | A08 | N/A | N/A | N/A | A06 | ? | A06 | A06 | A00-A04 | N/A | ? | ? | A06 | A06 | ?
| B00 | B00 | B02 | B02=0.02% | B02=0.02% | B00-B02 | ? | ? | ? | ? | ? | ? | ? | ? | B00 | N/A | ? | N/A | ? | ? | B00 | ? | ? | ? | B04 | N/A | N/A | N/A | B00 | ? | B02 | B00 | B00-B02 | N/A | ? | ? | B02 | B00 | ?
| C00 | C00 | C00 | C04=0.06% | C04=0.06% | C00-C04 | ? | ? | ? | ? | ? | ? | ? | ? | C00 | N/A | ? | N/A | ? | ? | C00 | ? | ? | ? | C00 | N/A | N/A | N/A | C00 | ? | C00 | C00 | C00-C04 | N/A | ? | ? | C00 | C00 | ?
Grain Size by ASTM B390-92(2006) |  |  |  | N/A | N/A | 10M/10C | ? | ? | ? | ? | ? | ? | ? | ? | ? | N/A | ? | N/A | ? | ? | ? | ? | ? | ? | ? | N/A | N/A | N/A | ? | ? | ? | ? |  | N/A | ? | ? |  | ? | ?
Max. percent having large voids or void clusters under 200x microscope (%) |  |  |  | N/A | N/A | 15 | ? | ? | ? | ? | ? | ? | ? | ? | ? | N/A | ? | N/A | ? | ? | ? | ? | ? | ? | ? | N/A | N/A | N/A | ? | ? | ? | ? | 15 | N/A | ? | ? |  | ? | ?
Additional Comments | Bolt hole tolerances range by manufacturer from 1/32” and 1/16”. | Standard tolerances are 1/16’’ (bolt hole location / blade length..etc) | 5/8” trap is used more in the east while a 3/4” insert would be found out in western states
| Porosity A06 B02 C00 is typical, A02 B00 C00 is what we currently offer | Porosity A06 B02 C00 is typical, A02 B00 C00 is what we currently offer | C porosity cannot be C04 if you want to have any success at brazing.
| The Clear Road new range appears unusually high given the market availability for these inserts. This specification would increase cost to virtually all carbide manufacturers | Appendix A 4 a-b This is proprietary to each blade manufacturer and their supply chain. This is not according to industry standards. | Density of the CR Spec is too tight. This is overkill and unnecessarily adding to the cost
| C porosity cannot be C04 if you want to have any success at brazing. | Specifications on raw material should be clearly stated in the bidding document and for which bidders will confirm their quoted products will meet or exceed the specifications | Increasing hardness increases wear and decreases impact resistance
| Density of the CR Spec is too tight. This is overkill and unnecessarily adding to the cost | Drawing: Slot depth should match the height of the carbide inserts, that way inserts would be brazed flush to bottom of steel edge.